## Kopia BRAZ_01
NR_CL | STANOWISKO | NAZWA | Cu | Sn | Sb | As | Pb | Co | Bi | Ag | Au | Ni | Fe | Mn | Cr | Zn | Al. | UWAGI
1809 | Rzyszczewo | zawieszka | 94.05 | 3.3 | 0.62 | 0.61 | 0.76 | 0.029 | 0 | 0.28 | 0 | 0.32 | 0.028 | 1e-05 | 0 | 0 | 1e-05