## Kopia BRAZ_01
NR_CL | STANOWISKO | NAZWA | Cu | Sn | Sb | As | Pb | Co | Bi | Ag | Au | Ni | Fe | Mn | Cr | Zn | Al. | UWAGI
1708 | z Odry | sierp | 90.81 | 6 | 0.94 | 0.42 | 0.54 | 0.0049 | 0 | 0.44 | 0 | 0.64 | 0.21 | 1e-05 | 0 | 0 | 1e-05