## Kopia BRAZ_01
NR_CL | STANOWISKO | NAZWA | Cu | Sn | Sb | As | Pb | Co | Bi | Ag | Au | Ni | Fe | Mn | Cr | Zn | Al. | UWAGI
1709A | Tarnowo | miecz | 90.33 | 8 | 0.22 | 0.031 | 1.23 | 0.032 | 0.02 | 0.031 | 0 | 0.051 | 0.055 | 1e-05 | 0 | 0 | 1e-05
1709B | Tarnowo | miecz | 89.22 | 8.2 | 0.64 | 0.18 | 1.23 | 0.00185 | 0.022 | 0.18 | 0 | 0.13 | 0.2 | 1e-05 | 0 | 0 | 1e-05