## Kopia BRAZ_01
NR_CL | STANOWISKO | NAZWA | Cu | Sn | Sb | As | Pb | Co | Bi | Ag | Au | Ni | Fe | Mn | Cr | Zn | Al. | UWAGI
1729 | Odmęt | sierp | 88.52 | 10.5 | 0.12 | 0.25 | 0.06 | 0.048 | 0.019 | 0.04 | 0 | 0.32 | 0.112 | 1e-05 | 0.008 | 0 | 0