## Kopia BRAZ_01
NR_CL | STANOWISKO | NAZWA | Cu | Sn | Sb | As | Pb | Co | Bi | Ag | Au | Ni | Fe | Mn | Cr | Zn | Al. | UWAGI
1730 | Czarnówko | sierp | 89.98 | 8.6 | 0.118 | 0.48 | 0.13 | 0.081 | 0 | 0.034 | 0 | 0.51 | 0.058 | 1e-05 | 0.008 | 0 | 0