## Kopia BRAZ_01
NR_CL | STANOWISKO | NAZWA | Cu | Sn | Sb | As | Pb | Co | Bi | Ag | Au | Ni | Fe | Mn | Cr | Zn | Al. | UWAGI
1731 | mn | sierp | 88.27 | 8.8 | 0.86 | 0.68 | 0.27 | 0.066 | 0 | 0.25 | 1e-05 | 0.74 | 0.053 | 1e-05 | 0.011 | 0 | 0