## Kopia BRAZ_01
NR_CL | STANOWISKO | NAZWA | Cu | Sn | Sb | As | Pb | Co | Bi | Ag | Au | Ni | Fe | Mn | Cr | Zn | Al. | UWAGI
1736 | Lubostronie | miecz | 92.05 | 6.4 | 0.6 | 0.33 | 0.18 | 0.044 | 0 | 0.2 | 0 | 0.17 | 0.019 | 1e-05 | 0.0046 | 0 | 0