## Kopia BRAZ_01
NR_CL | STANOWISKO | NAZWA | Cu | Sn | Sb | As | Pb | Co | Bi | Ag | Au | Ni | Fe | Mn | Cr | Zn | Al. | UWAGI
1737 | Chociwel | miecz | 89.25 | 9.8 | 0.23 | 0.15 | 0.023 | 0.034 | 0 | 0.025 | 0 | 0.43 | 0.05 | 1e-05 | 0.0046 | 0 | 0