## Kopia BRAZ_01
NR_CL | STANOWISKO | NAZWA | Cu | Sn | Sb | As | Pb | Co | Bi | Ag | Au | Ni | Fe | Mn | Cr | Zn | Al. | UWAGI
1753 | Staw | bransoleta | 97.04 | 0.06 | 0.67 | 0.72 | 0.27 | 0.066 | 0.032 | 0.29 | 0 | 0.64 | 0.205 | 1e-05 | 0.0086 | 0 | 0