## Kopia BRAZ_01
NR_CL | STANOWISKO | NAZWA | Cu | Sn | Sb | As | Pb | Co | Bi | Ag | Au | Ni | Fe | Mn | Cr | Zn | Al. | UWAGI
1929 | Tatów | naszyjnik | 86.42 | 11 | 1e-05 | 0.49 | 0.4 | 0.018 | 0.182 | 0.132 | 0.0162 | 0.22 | 1.1 | 1e-05 | 0.023 | 0 | 1e-05