## Kopia BRAZ_01
NR_CL | STANOWISKO | NAZWA | Cu | Sn | Sb | As | Pb | Co | Bi | Ag | Au | Ni | Fe | Mn | Cr | Zn | Al. | UWAGI
1963 | Rokosowo | naszyjnik 2 fragmenty | 92.16 | 3.4 | 1 | 1 | 1.52 | 0.108 | 0.034 | 0.29 | 0 | 0.38 | 0.112 | 1e-05 | 0 | 0 | 1e-05