## Kopia BRAZ_01
NR_CL | STANOWISKO | NAZWA | Cu | Sn | Sb | As | Pb | Co | Bi | Ag | Au | Ni | Fe | Mn | Cr | Zn | Al. | UWAGI
1964 | Rokosowo | naszyjnik 2 fragmenty | 91.67 | 3.4 | 0.98 | 0.98 | 1.95 | 0.1 | 0.044 | 0.39 | 0 | 0.37 | 0.112 | 1e-05 | 0 | 0 | 1e-05