## Kopia BRAZ_01
NR_CL | STANOWISKO | NAZWA | Cu | Sn | Sb | As | Pb | Co | Bi | Ag | Au | Ni | Fe | Mn | Cr | Zn | Al. | UWAGI
1966 | Nowy Kraków | siekierka | 84.22 | 2.3 | 1e-05 | 0.068 | 0.43 | 0 | 0 | 0.063 | 0 | 0.26 | 0.66 | 1e-05 | 0 | 12 | 1e-05