## Kopia BRAZ_01
NR_CL | STANOWISKO | NAZWA | Cu | Sn | Sb | As | Pb | Co | Bi | Ag | Au | Ni | Fe | Mn | Cr | Zn | Al. | UWAGI
2003 | Łętowo | siekierka | 94.49 | 3.7 | 0.54 | 0.42 | 0.3 | 0.034 | 0.027 | 0.38 | 0 | 0.048 | 0.055 | 1e-05 | 1e-05 | 0 | 0.01 | Te 0.00001