## Kopia BRAZ_01
NR_CL | STANOWISKO | NAZWA | Cu | Sn | Sb | As | Pb | Co | Bi | Ag | Au | Ni | Fe | Mn | Cr | Zn | Al. | UWAGI
2022 | Korlino | zapinka okularowa | 96.95 | 0.4 | 0.86 | 0.092 | 0.7 | 0.002 | 0.018 | 0.019 | 1e-05 | 0.015 | 0.94 | 1e-05 | 0 | 0 | 1e-05 | Te 0,00001