## Kopia BRAZ_01
NR_CL | STANOWISKO | NAZWA | Cu | Sn | Sb | As | Pb | Co | Bi | Ag | Au | Ni | Fe | Mn | Cr | Zn | Al. | UWAGI
2027 | mn | bransoleta | 90.86 | 4.8 | 1.12 | 0.96 | 0.84 | 0.3 | 0.033 | 0.31 | 0.001 | 0.68 | 0.096 | 1e-05 | 1e-05 | 0 | 1e-05