## Kopia BRAZ_01
NR_CL | STANOWISKO | NAZWA | Cu | Sn | Sb | As | Pb | Co | Bi | Ag | Au | Ni | Fe | Mn | Cr | Zn | Al. | UWAGI
2041 | mn | miecz | 92.62 | 2.9 | 0.72 | 0.79 | 0.54 | 0.152 | 0.033 | 0.54 | 0.001 | 0.64 | 0.132 | 1e-05 | 0.018 | 0 | 0.91 | Be 0,00001 Te 0,00001