## Kopia BRAZ_01
NR_CL | STANOWISKO | NAZWA | Cu | Sn | Sb | As | Pb | Co | Bi | Ag | Au | Ni | Fe | Mn | Cr | Zn | Al. | UWAGI
2048 | mn | ostrze sztyletu | 96.9 | 0 | 0.43 | 1.02 | 0.005 | 1e-05 | 0.168 | 1.42 | 0 | 0.006 | 0.047 | 1e-05 | 0.008 | 0 | 0