## Kopia BRAZ_01
NR_CL | STANOWISKO | NAZWA | Cu | Sn | Sb | As | Pb | Co | Bi | Ag | Au | Ni | Fe | Mn | Cr | Zn | Al. | UWAGI
2700 | Marzkowo | naramiennik | 91.31 | 6 | 0.51 | 0.6 | 0.23 | 0.026 | 0 | 0.13 | 0 | 0.96 | 0.23 | 0 | 0 | 0 | 0