## Kopia BRAZ_01
NR_CL | STANOWISKO | NAZWA | Cu | Sn | Sb | As | Pb | Co | Bi | Ag | Au | Ni | Fe | Mn | Cr | Zn | Al. | UWAGI
2704 | Stare Czarnowo | bransoleta | 93.67 | 0.22 | 1.5 | 1.57 | 0.027 | 0.064 | 0 | 1 | 0 | 1.8 | 0.15 | 0 | 0 | 0 | 0