## Kopia BRAZ_01
NR_CL | STANOWISKO | NAZWA | Cu | Sn | Sb | As | Pb | Co | Bi | Ag | Au | Ni | Fe | Mn | Cr | Zn | Al. | UWAGI
2729 | Żelisławice | szpila | 96.07 | 0.011 | 1.2 | 1.45 | 1e-05 | 0 | 0.076 | 1 | 0 | 0.04 | 0.15 | 0 | 0 | 0 | 0