## Kopia BRAZ_01
NR_CL | STANOWISKO | NAZWA | Cu | Sn | Sb | As | Pb | Co | Bi | Ag | Au | Ni | Fe | Mn | Cr | Zn | Al. | UWAGI
2098 | mn | siekierka | 97.96 | 0.017 | 0.72 | 0.042 | 1e-05 | 1e-05 | 1e-05 | 0.78 | 0 | 0.45 | 0.032 | 1e-05 | 1e-05 | 0 | 1e-05