## Kopia BRAZ_01
NR_CL | STANOWISKO | NAZWA | Cu | Sn | Sb | As | Pb | Co | Bi | Ag | Au | Ni | Fe | Mn | Cr | Zn | Al. | UWAGI
2179A | Silnowo | naszyjnik | 89.85 | 4.8 | 1.1 | 1.3 | 1.9 | 0.078 | 0.043 | 0.44 | 0 | 0.46 | 0.033 | 1e-05 | 0 | 0 | 1e-05
2179B | Silnowo | naszyjnik | 88.19 | 4.9 | 1.58 | 1.6 | 2.1 | 0.078 | 0.055 | 0.8 | 0 | 0.58 | 0.12 | 1e-05 | 0 | 0 | 1e-05
2179C | Silnowo | naszyjnik | 89.79 | 5.1 | 1.2 | 0.88 | 2 | 0.059 | 0.042 | 0.42 | 0 | 0.48 | 0.028 | 1e-05 | 0 | 0 | 1e-05