## Kopia BRAZ_01
NR_CL | STANOWISKO | NAZWA | Cu | Sn | Sb | As | Pb | Co | Bi | Ag | Au | Ni | Fe | Mn | Cr | Zn | Al. | UWAGI
2300A | Żerniki Górne | szpila | 90.79 | 6.7 | 0.88 | 0.74 | 0.35 | 0.008 | 0 | 0.07 | 0 | 0.43 | 0.032 | 1e-05 | 1e-05 | 0 | 1e-05
2300B | Żerniki Górne | szpila | 91.01 | 6.6 | 0.73 | 0.74 | 0.025 | 0.009 | 0 | 0.092 | 0 | 0.73 | 0.064 | 1e-05 | 1e-05 | 0 | 1e-05