## Kopia BRAZ_01
NR_CL | STANOWISKO | NAZWA | Cu | Sn | Sb | As | Pb | Co | Bi | Ag | Au | Ni | Fe | Mn | Cr | Zn | Al. | UWAGI
2752 | Rudki | siekierka | 98.24 | 0 | 0.092 | 1 | 0.022 | 0 | 0 | 0.014 | 0 | 0.055 | 0.54 | 1e-05 | 0.034 | 0 | 1e-05