## Kopia BRAZ_01
NR_CL | STANOWISKO | NAZWA | Cu | Sn | Sb | As | Pb | Co | Bi | Ag | Au | Ni | Fe | Mn | Cr | Zn | Al. | UWAGI
2753 | Rudki | siekierka | 98.96 | 1e-05 | 0.043 | 0.82 | 0.023 | 0 | 0 | 0.014 | 0 | 0.045 | 0.074 | 1e-05 | 0.017 | 0 | 1e-05