## Kopia BRAZ_01
NR_CL | STANOWISKO | NAZWA | Cu | Sn | Sb | As | Pb | Co | Bi | Ag | Au | Ni | Fe | Mn | Cr | Zn | Al. | UWAGI
2754 | Bruszczewo | siekierka ze skrzydełkami | 95.19 | 1.18 | 0.36 | 1.25 | 0.034 | 0.028 | 0 | 0.24 | 0 | 1.65 | 0.064 | 1e-05 | 1e-05 | 0 | 1e-05