## Kopia BRAZ_01
NR_CL | STANOWISKO | NAZWA | Cu | Sn | Sb | As | Pb | Co | Bi | Ag | Au | Ni | Fe | Mn | Cr | Zn | Al. | UWAGI
2836 | Struźmino | naramiennik | 87.38 | 11.5 | 1e-05 | 0.2 | 0.016 | 1e-05 | 0 | 0.018 | 0 | 0.1 | 0.79 | 1e-05 | 1e-05 | 0 | 1e-05