## Kopia BRAZ_01
NR_CL | STANOWISKO | NAZWA | Cu | Sn | Sb | As | Pb | Co | Bi | Ag | Au | Ni | Fe | Mn | Cr | Zn | Al. | UWAGI
2848 | pow. Białogard | bransoleta | 86.83 | 1.8 | 0.36 | 0.088 | 1.35 | 0 | 0 | 0.031 | 0 | 0.19 | 1.32 | 0.02 | 0.013 | 8 | 1e-05 | Cd 0.00001