## Kopia BRAZ_01
NR_CL | STANOWISKO | NAZWA | Cu | Sn | Sb | As | Pb | Co | Bi | Ag | Au | Ni | Fe | Mn | Cr | Zn | Al. | UWAGI
2849 | Brzeźno | miecz fragment | 91.49 | 3.3 | 1.55 | 2.2 | 0.5 | 0.01 | 0.082 | 0.092 | 0 | 0.58 | 0.2 | 1e-05 | 0 | 0 | 1e-05