## Kopia BRAZ_01
NR_CL | STANOWISKO | NAZWA | Cu | Sn | Sb | As | Pb | Co | Bi | Ag | Au | Ni | Fe | Mn | Cr | Zn | Al. | UWAGI
2871 | Węgorza | szpila | 92.99 | 3.3 | 0.92 | 1.05 | 0.2 | 0.018 | 0.061 | 0.88 | 0 | 0.56 | 0.023 | 1e-05 | 0 | 0 | 1e-05