## Kopia BRAZ_01
NR_CL | STANOWISKO | NAZWA | Cu | Sn | Sb | As | Pb | Co | Bi | Ag | Au | Ni | Fe | Mn | Cr | Zn | Al. | UWAGI
3023A | Staw Szczecin | guz | 88.99 | 4 | 2.4 | 2.1 | 0.22 | 0.029 | 0.084 | 1.42 | 1e-05 | 0.62 | 0.11 | 1e-05 | 0.024 | 0 | 1e-05
3023B | Staw Szczecin | guz | 90.41 | 2.8 | 2.5 | 1.7 | 0.23 | 0.022 | 0.07 | 1.48 | 1e-05 | 0.6 | 0.17 | 1e-05 | 0.019 | 0 | 1e-05
3023C | Staw Szczecin | guz | 88.66 | 4 | 2.6 | 2.1 | 0.27 | 0.025 | 0.092 | 1.48 | 1e-05 | 0.62 | 0.13 | 1e-05 | 0.023 | 0 | 1e-05