## Kopia BRAZ_01
NR_CL | STANOWISKO | NAZWA | Cu | Sn | Sb | As | Pb | Co | Bi | Ag | Au | Ni | Fe | Mn | Cr | Zn | Al. | UWAGI
3047 | Rożnów | bransoleta | 92.84 | 6 | 0.15 | 0.2 | 0.04 | 0.0135 | 1e-05 | 0.047 | 0 | 0.61 | 0.045 | 1e-05 | 0 | 0 | 1e-05