## Kopia BRAZ_01
NR_CL | STANOWISKO | NAZWA | Cu | Sn | Sb | As | Pb | Co | Bi | Ag | Au | Ni | Fe | Mn | Cr | Zn | Al. | UWAGI
3051 | Rożnów | siekierka | 94.25 | 4.5 | 0 | 0.125 | 0.48 | 0.01 | 0.092 | 0.25 | 0 | 0.021 | 0.27 | 1e-05 | 0 | 0 | 1e-05