## Kopia BRAZ_01
NR_CL | STANOWISKO | NAZWA | Cu | Sn | Sb | As | Pb | Co | Bi | Ag | Au | Ni | Fe | Mn | Cr | Zn | Al. | UWAGI
3058 | Trzesów | siekierka | 84.25 | 13.2 | 0.33 | 0.72 | 0.023 | 0.038 | 0 | 0.048 | 0 | 1.05 | 0.33 | 1e-05 | 0 | 0 | 1e-05