## Kopia BRAZ_01
NR_CL | STANOWISKO | NAZWA | Cu | Sn | Sb | As | Pb | Co | Bi | Ag | Au | Ni | Fe | Mn | Cr | Zn | Al. | UWAGI
3064 | Włocławek okolice | siekierka | 83.47 | 14.5 | 0.36 | 0.53 | 0.047 | 0.05 | 0 | 0.035 | 0 | 0.8 | 0.21 | 1e-05 | 0 | 0 | 1e-05