## Kopia BRAZ_01
NR_CL | STANOWISKO | NAZWA | Cu | Sn | Sb | As | Pb | Co | Bi | Ag | Au | Ni | Fe | Mn | Cr | Zn | Al. | UWAGI
3068 | mn | naszyjnik | 99.74 | 0.021 | 0 | 0.028 | 0.011 | 0.0025 | 0 | 0.022 | 0 | 0.055 | 0.125 | 1e-05 | 0 | 1e-05 | 1e-05