## Kopia BRAZ_01
NR_CL | STANOWISKO | NAZWA | Cu | Sn | Sb | As | Pb | Co | Bi | Ag | Au | Ni | Fe | Mn | Cr | Zn | Al. | UWAGI
3105 | Miłocice | siekierka z piętką | 87.64 | 10.5 | 0.5 | 0.47 | 0.33 | 0.042 | 0 | 0.028 | 0 | 0.46 | 0.031 | 1e-05 | 0 | 0 | 1e-05