## Kopia BRAZ_01
NR_CL | STANOWISKO | NAZWA | Cu | Sn | Sb | As | Pb | Co | Bi | Ag | Au | Ni | Fe | Mn | Cr | Zn | Al. | UWAGI
3121 | Tyniec Legnicki | siekierka | 99.23 | 0.013 | 1e-05 | 0.09 | 0.52 | 0.006 | 1e-05 | 0.046 | 0 | 0.043 | 0.047 | 1e-05 | 1e-05 | 0 | 1e-05