## Kopia BRAZ_01
NR_CL | STANOWISKO | NAZWA | Cu | Sn | Sb | As | Pb | Co | Bi | Ag | Au | Ni | Fe | Mn | Cr | Zn | Al. | UWAGI
3132A | Krobów | naramiennik | 92.54 | 5.6 | 0.16 | 0.3 | 0.28 | 0.042 | 0.035 | 0.078 | 0.002 | 0.72 | 0.25 | 1e-05 | 0 | 0 | 1e-05
3132B | Krobów | naramiennik | 91.98 | 6.4 | 0.17 | 0.26 | 0.27 | 0.04 | 0.042 | 0.08 | 1e-05 | 0.64 | 0.12 | 1e-05 | 0 | 1e-05 | 1e-05