## Kopia BRAZ_01
NR_CL | STANOWISKO | NAZWA | Cu | Sn | Sb | As | Pb | Co | Bi | Ag | Au | Ni | Fe | Mn | Cr | Zn | Al. | UWAGI
3135 | Krobów | bransoleta | 91.56 | 6.8 | 0.16 | 0.3 | 0.2 | 0.026 | 1e-05 | 0.084 | 0 | 0.84 | 0.053 | 1e-05 | 0 | 0 | 1e-05