## Kopia BRAZ_01
NR_CL | STANOWISKO | NAZWA | Cu | Sn | Sb | As | Pb | Co | Bi | Ag | Au | Ni | Fe | Mn | Cr | Zn | Al. | UWAGI
3136 | Krobów | czekan | 88.05 | 10.5 | 0.06 | 0.23 | 0.23 | 0.022 | 1e-05 | 0.085 | 0 | 0.76 | 0.06 | 1e-05 | 0 | 1e-05 | 1e-05