## Kopia BRAZ_01
NR_CL | STANOWISKO | NAZWA | Cu | Sn | Sb | As | Pb | Co | Bi | Ag | Au | Ni | Fe | Mn | Cr | Zn | Al. | UWAGI
3143A | mn | szpila | 85.69 | 12 | 0.25 | 0.74 | 0.072 | 0.052 | 0 | 0.054 | 1e-05 | 1.1 | 0.045 | 1e-05 | 0 | 0 | 1e-05
3143B | mn | szpila | 86.48 | 11.2 | 0.28 | 0.68 | 0.064 | 0.054 | 0 | 0.048 | 0 | 1.1 | 0.09 | 1e-05 | 0 | 0 | 1e-05