## Kopia BRAZ_01
NR_CL | STANOWISKO | NAZWA | Cu | Sn | Sb | As | Pb | Co | Bi | Ag | Au | Ni | Fe | Mn | Cr | Zn | Al. | UWAGI
3148 | mn | siekierka | 96.65 | 0.35 | 0.58 | 0.68 | 0.02 | 0.004 | 0.028 | 1.3 | 0 | 0.35 | 0.027 | 1e-05 | 0 | 0 | 0.015