## Kopia BRAZ_01
NR_CL | STANOWISKO | NAZWA | Cu | Sn | Sb | As | Pb | Co | Bi | Ag | Au | Ni | Fe | Mn | Cr | Zn | Al. | UWAGI
3152 | Gliniany | czekan | 91.12 | 7.8 | 0.28 | 0.32 | 0.014 | 0.004 | 0 | 0.036 | 0 | 0.38 | 0.049 | 1e-05 | 0 | 0 | 1e-05