## Kopia BRAZ_01
NR_CL | STANOWISKO | NAZWA | Cu | Sn | Sb | As | Pb | Co | Bi | Ag | Au | Ni | Fe | Mn | Cr | Zn | Al. | UWAGI
3161A | Masłów | sztylet | 88.01 | 9.2 | 0.48 | 0.9 | 0.088 | 0.046 | 0 | 0.036 | 0 | 0.88 | 0.36 | 0 | 0 | 1e-05 | 1e-05
3161B | Masłów | sztylet | 88.04 | 9.2 | 0.46 | 0.92 | 0.088 | 0.05 | 0 | 0.038 | 0 | 0.92 | 0.28 | 1e-05 | 0 | 0 | 1e-05