## Kopia BRAZ_01
NR_CL | STANOWISKO | NAZWA | Cu | Sn | Sb | As | Pb | Co | Bi | Ag | Au | Ni | Fe | Mn | Cr | Zn | Al. | UWAGI
3176 | Trzebnica | naramiennik | 88.1 | 10.6 | 0.14 | 0.67 | 0.044 | 0.066 | 1e-05 | 0.035 | 0 | 0.18 | 0.05 | 1e-05 | 1e-05 | 0 | 0.11