## Kopia BRAZ_01
NR_CL | STANOWISKO | NAZWA | Cu | Sn | Sb | As | Pb | Co | Bi | Ag | Au | Ni | Fe | Mn | Cr | Zn | Al. | UWAGI
3177A | Trzebnik | szpila | 93.75 | 4.8 | 0.128 | 0.52 | 0.08 | 0.028 | 1e-05 | 0.068 | 0 | 0.5 | 0.028 | 1e-05 | 1e-05 | 0 | 0.1
3177B | Trzebnik | szpila | 93.81 | 4.7 | 0.138 | 0.52 | 0.082 | 0.023 | 0.008 | 0.068 | 0 | 0.5 | 0.07 | 1e-05 | 0 | 0 | 0.08