## Kopia BRAZ_01
NR_CL | STANOWISKO | NAZWA | Cu | Sn | Sb | As | Pb | Co | Bi | Ag | Au | Ni | Fe | Mn | Cr | Zn | Al. | UWAGI
3187A | Wrocław Księże Wielkie | szpila z wątorowatą główką | 90.51 | 7.2 | 0.24 | 0.88 | 0.092 | 0.11 | 0 | 0.026 | 0 | 0.62 | 0.32 | 1e-05 | 1e-05 | 0 | 1e-05
3187C | Wrocław Księże Wielkie | szpila z wątorowatą główką | 90.42 | 7.2 | 0.042 | 1.4 | 0.028 | 0.17 | 0 | 0.022 | 0 | 0.2 | 0.52 | 1e-05 | 1e-05 | 0 | 1e-05