## Kopia BRAZ_01
NR_CL | STANOWISKO | NAZWA | Cu | Sn | Sb | As | Pb | Co | Bi | Ag | Au | Ni | Fe | Mn | Cr | Zn | Al. | UWAGI
3274 | Kuźnice | bransoleta | 92.09 | 6.4 | 0.23 | 0.32 | 0.32 | 0.037 | 0.028 | 0.037 | 0 | 0.5 | 0.038 | 1e-05 | 1e-05 | 0 | 1e-05